## VSM
Measurement # | FIle name | Lot # | Material (substrate+surface) | Substrate thickness (um) | Fe layer thickeness (nm) | Area (cm^2) | Volume (cm^3) | Fe weight (g) | Mmax (emu) | Mr (emu) | Photo file name | Comment (e.g. purpose of the measurement)
| 1V020301 |  | Fe+Si | 380 | 50 | 1
| 2V032701-1 |  | Fe+Si | 380 | 90
| 2V032701-2 |  | Fe+Si | 380 | 90
| 2V032701-2-re |  | Fe+Si | 380 | 90
| 2V032701-3 |  | Fe+Si | 380 | 90
| 2V032701-3-re |  | Fe+Si | 380 | 90
| AL2V032701-A1 |  | Fe+Al | 20 | 90
| AL2V032701-A2 |  | Fe+Al | 20 | 90
| AL2V032701-A3 |  | Fe+Al | 20 | 90
| AL2V032701-A4 |  | Fe+Al | 20 | 90
| AL2V032701-A5 |  | Fe+Al | 20 | 90
| AL2V022501-1 |  | Fe+Al | 25 | 30
| AL2V022501-1-re |  | Fe+Al | 25 | 30
| AL2V022501-1-rere |  | Fe+Al | 25 | 30
| AL2V022501-2 |  | Fe+Al | 25 | 30
| AL2V022501-3 |  | Fe+Al | 25 | 30
| 1V041101 |  | Fe+Si | 380 | 50
| 1V090801 |  | Fe+Si | 380 | 500
| 1V090203 |  | Fe+Si | 380 | 4200
| 2V022501 |  | Fe+Al | 25 | 30
| AL2V032701-A6 |  | Fe+Al | 20 | 90
| AL2V032701-A1-re |  | Fe+Al | 20 | 90
| Lebow-center |  | Fe+Al | 25 | 400
| Movatech-center |  | Fe+Al | 25 | 150
| Lebow-edge |  | Fe+Al | 25 | 400
| Movatech-edge |  | Fe+Al | 25 | 150
| Lebow-middle |  | Fe+Al | 25 | 400
| Movatech-edge |  | Fe+Al | 25 | 150
http://www.rcnp.osaka-u.ac.jp/~thiguchi/shared/presentations/foils/KURNS_report_20210406.pdf

## CN
Sample # | Lot # | Material (substrate+surface) | Substrate thickness (um) | Fe layer thickeness (nm) | Size (mm x mm) | Area (mm^2) | Purpose of the measurement

## VSM_2
目的コメント | 訂正コメント | Date | Material (substrate+surface) | FileName | Sensitivity | Time Const. | Volime(calc)訂正した厚さを用いている | Volume | Area | thickness(Al or Si) | thickness(correct) | thickness(Fe) | Weight(calc)訂正した厚さを用いている | Weight | Angle | Temperature | Measurement Mode | Measurement Time | Measurement Points | Management | Calibration | Hmax | Mmax | Mr | Mr1 | Mr2 | Hc | Hc1 | Hc2 | Hk | Hn | Hs | @Hc | Hloss | SR1 | SR2 | SR3 | S* |  | 写真
[5 empty] | 100 | 300 | (cm3) | (cm3) | (cm2) | (nm) | (nm) | (nm) | (g) | (g) | (degree) | (Ž) |  | (min.) |  |  | (emu/mV) | (Oe) | (emu) | (emu) | (emu) | (emu) | (Oe) | (Oe) | (Oe) | (Oe) | (Oe) | (Oe) | (emu/Oe) | (emuOe)
drive入れ忘れ | 厚さを間違えていた(90nm→30nm) | 2021/06/24_18:37:24 | Fe+Al | Al2V022501-1_21-06-24-18_37_32.VSM | 100 | 300 | 2.1e-06 | 6.3e-06 | 0.7 | 25 | 30 | 90.00001 | 1.659e-05 | 4.98e-05 | 0 | Not Monitor | Initial_and_Full_Loop | 0.12 | 25 |  | 0.0618 | 9.92 | 0.000792 |  |  |  | 0 |  | 0 |  |  |  | 0 | 0.00654
| 厚さを間違えていた(90nm→30nm) | 2021/06/24_18:37:54 | Fe+Al | Al2V022501-1_21-06-24-18_44_04.VSM | 100 | 300 | 2.1e-06 | 6.3e-06 | 0.7 | 25 | 30 | 90.00001 | 1.659e-05 | 4.98e-05 | 0 | Not Monitor | Initial_and_Full_Loop | 6.15 | 1779 |  | 0.0618 | 250 | 0.00426 | 0.00295 | 0.00224 | -0.00365 | 45 | -42.5 | 47.4 |  |  | -159 | 0.000295 | 0.651 | 0.691 | 0.626 |  | 0.778
曲がっていたので平らにした | 厚さを間違えていた(90nm→30nm) | 2021/06/24_18:46:44 | Fe+Al | Al2V022501-1-re_21-06-24-18_51_49.VSM | 100 | 300 | 2.1e-06 | 6.3e-06 | 0.7 | 25 | 30 | 90.00001 | 1.659e-05 | 4.98e-05 | 0 | Not Monitor | Initial_and_Full_Loop | 5.07 | 1519 |  | 0.0618 | 250 | 0.000943 | -0.000117 | -0.000783 | -0.00055 | 0 | 249 | 249 |  |  | -4.08 | -0.000819 | -0.132 | -0.124 | NaN (”ñ”’l) |  | #ERROR!
鉄の厚さを修正して測定し直し |  | 2021/06/24_18:53:01 | Fe+Al | Al2V022501-1-rere_21-06-24-18_59_11.VSM | 100 | 300 | 2.1e-06 | 2.1e-06 | 0.7 | 25 |  | 30 | 1.659e-05 | 1.66e-05 | 0 | Not Monitor | Initial_and_Full_Loop | 6.17 | 1778 |  | 0.0618 | 250 | 0.00439 | 0.00319 | 0.00257 | -0.0038 | 44.4 | -43.5 | 45.2 |  |  | -136 | 0.000292 | 0.681 | 0.725 | 0.683 |  | 0.754
|  | 2021/06/24_20:01:57 | Fe+Al | Al2V022501-2_21-06-24-20_08_07.VSM | 100 | 300 | 3.06e-06 | 3.06e-06 | 1.02 | 25 |  | 30 | 2.4174e-05 | 2.42e-05 | 0 | Not Monitor | Initial_and_Full_Loop | 6.17 | 1787 |  | 0.0618 | 250 | 0.00488 | 0.00346 | 0.00281 | -0.00411 | 45.6 | -43.9 | 47.2 |  |  | -153 | 0.000513 | 0.762 | 0.71 | 0.639 |  | 0.852
|  | 2021/06/24_20:12:53 | Fe+Al | Al2V022501-3_21-06-24-20_19_03.VSM | 100 | 300 | 3.06e-06 | 3.06e-06 | 1.02 | 25 |  | 30 | 2.4174e-05 | 2.42e-05 | 0 | Not Monitor | Initial_and_Full_Loop | 6.17 | 1787 |  | 0.0618 | 250 | 0.00571 | 0.00404 | 0.00355 | -0.00454 | 44.4 | -41.9 | 47 |  |  | -167 | 0.00043 | 0.94 | 0.708 | 0.631 |  | 0.788
|  | 2021/06/24_16:13:07 | Fe+Al | Al2V0302701-A1_21-06-24-16_19_18.VSM | 100 | 300 | 6.93e-06 | 6.93e-06 | 0.77 | 20 |  | 90 | 5.4747e-05 | 5.47e-05 | 0 | Not Monitor | Initial_and_Full_Loop | 6.17 | 1772 |  | 0.0618 | 250 | 0.0133 | 0.0105 | 0.00975 | -0.0112 | 25.8 | -25.4 | 26.1 | 11.3 |  | -134 | 0.00122 | 1.4 | 0.788 | 0.739 | 0.439 | 0.668 | 3枚 | https://photos.google.com/share/AF1QipNBbeH6TCDexcMfIFO-tNg7QzalZuOP2nQ3MlSGMU1wuixjY0uy1Hve1CfTmBjjUw/photo/AF1QipPn_nCRw5Wy-_iLwCcY4KZlnSlNkzxtvKyTtA1W?key=VExONlJ3U1VOOHBQc3hieHNIYnVBQlo0N29hSnV3 | https://photos.google.com/share/AF1QipNBbeH6TCDexcMfIFO-tNg7QzalZuOP2nQ3MlSGMU1wuixjY0uy1Hve1CfTmBjjUw/photo/AF1QipO9kMkUM5GSWY0_uznnHXrt-khls9s18v2Btcx9?key=VExONlJ3U1VOOHBQc3hieHNIYnVBQlo0N29hSnV33 | https://photos.google.com/share/AF1QipNBbeH6TCDexcMfIFO-tNg7QzalZuOP2nQ3MlSGMU1wuixjY0uy1Hve1CfTmBjjUw/photo/AF1QipMWy15I4f7IrBxcFFJmoB_3Mn_SKUOBLoFxzLpI?key=VExONlJ3U1VOOHBQc3hieHNIYnVBQlo0N29hSnV3
|  | 2021/06/24_16:24:55 | Fe+Al | Al2V0302701-A2_21-06-24-16_31_05.VSM | 100 | 300 | 7.29e-06 | 7.29e-06 | 0.81 | 20 |  | 90 | 5.7591e-05 | 5.76e-05 | 0 | Not Monitor | Initial_and_Full_Loop | 6.15 | 1779 |  | 0.0618 | 250 | 0.0151 | 0.0119 | 0.011 | -0.0127 | 27.1 | -26.7 | 27.5 | 5.06 |  | -138 | 0.000956 | 1.63 | 0.788 | 0.761 | 0.187 | 0.542
|  | 2021/06/24_17:04:27 | Fe+Al | Al2V0302701-A3_21-06-24-17_10_37.VSM | 100 | 300 | 8.64e-06 | 8.64e-06 | 0.96 | 20 |  | 90 | 6.8256e-05 | 6.83e-05 | 0 | Not Monitor | Initial_and_Full_Loop | 6.17 | 1778 |  | 0.0618 | 250 | 0.0165 | 0.0123 | 0.0116 | -0.013 | 35.2 | -34.8 | 35.7 | 8.06 |  | -145 | 0.000813 | 2.16 | 0.748 | 0.7 | 0.229 | 0.57 | 5枚 | https://photos.google.com/share/AF1QipNBbeH6TCDexcMfIFO-tNg7QzalZuOP2nQ3MlSGMU1wuixjY0uy1Hve1CfTmBjjUw/photo/AF1QipP7iQlH_dvJ1WboMU-QwKEjXVACJD8Q40HlEz8q?key=VExONlJ3U1VOOHBQc3hieHNIYnVBQlo0N29hSnV33 | https://photos.google.com/share/AF1QipNBbeH6TCDexcMfIFO-tNg7QzalZuOP2nQ3MlSGMU1wuixjY0uy1Hve1CfTmBjjUw/photo/AF1QipPzU1ka-0fgmURuCnDEHqiv3riiyPVuy5iyYlAQ?key=VExONlJ3U1VOOHBQc3hieHNIYnVBQlo0N29hSnV3 | https://photos.google.com/share/AF1QipNBbeH6TCDexcMfIFO-tNg7QzalZuOP2nQ3MlSGMU1wuixjY0uy1Hve1CfTmBjjUw/photo/AF1QipMYv2SI1Kg1WgumLNb_0F5cAlnPakpiRDH9BPmj?key=VExONlJ3U1VOOHBQc3hieHNIYnVBQlo0N29hSnV3 | https://photos.google.com/share/AF1QipNBbeH6TCDexcMfIFO-tNg7QzalZuOP2nQ3MlSGMU1wuixjY0uy1Hve1CfTmBjjUw/photo/AF1QipO94WcxcBY9J6-GJzuNbXWJC3QkIdIqFVjEoUGm?key=VExONlJ3U1VOOHBQc3hieHNIYnVBQlo0N29hSnV3 | https://photos.google.com/share/AF1QipNBbeH6TCDexcMfIFO-tNg7QzalZuOP2nQ3MlSGMU1wuixjY0uy1Hve1CfTmBjjUw/photo/AF1QipPFsWFzr-jqpHzct9lDA6bDc-MsIoff9lVDBd3k?key=VExONlJ3U1VOOHBQc3hieHNIYnVBQlo0N29hSnV3
|  | 2021/06/24_17:26:22 | Fe+Al | Al2V0302701-A4_21-06-24-17_32_34.VSM | 100 | 300 | 6.615e-06 | 6.62e-06 | 0.735 | 20 |  | 90 | 5.22585e-05 | 5.23e-05 | 0 | Not Monitor | Initial_and_Full_Loop | 6.18 | 1773 |  | 0.0618 | 250 | 0.0122 | 0.00806 | 0.0074 | -0.00871 | 36.6 | -35.3 | 37.9 | 0.649 |  | -172 | 0.000409 | 1.6 | 0.662 | 0.631 | 0.0177 | 0.462 | 2枚 | https://photos.google.com/share/AF1QipNBbeH6TCDexcMfIFO-tNg7QzalZuOP2nQ3MlSGMU1wuixjY0uy1Hve1CfTmBjjUw/photo/AF1QipM0yVuFBqPDNh7s-JR_z2TML1RWbQxclIKG07p3?key=VExONlJ3U1VOOHBQc3hieHNIYnVBQlo0N29hSnV3 | https://photos.google.com/share/AF1QipNBbeH6TCDexcMfIFO-tNg7QzalZuOP2nQ3MlSGMU1wuixjY0uy1Hve1CfTmBjjUw/photo/AF1QipO9B2pjW67vT3KHbqzbbJTqJZ2gW3kltl56gin8?key=VExONlJ3U1VOOHBQc3hieHNIYnVBQlo0N29hSnV3
degauss |  | 2021/06/24_17:42:52 | Fe+Al | Al2V0302701-A4-degaus_21-06-24-17_57_31.VSM | 100 | 300 | 6.615e-06 | 6.62e-06 | 0.735 | 20 |  | 90 | 5.22585e-05 | 5.23e-05 | 0 | Not Monitor | Initial_and_Full_Loop | 14.63 | 1787 |  | 0.0618 | 250 | 0.0122 | 0.00813 | 0.00748 | -0.00878 | 36.7 | -36 | 37.5 | 0.545 |  | -169 | 0.000869 | 1.6 | 0.668 | 0.624 | 0.0148 | 0.745
|  | 2021/06/24_17:57:51 | Fe+Al | Al2V0302701-A4-degaus_21-06-24-18_00_22.VSM | 100 | 300 | 6.615e-06 | 6.62e-06 | 0.735 | 20 |  | 90 | 5.22585e-05 | 5.23e-05 | 0 | Not Monitor | Initial_and_Full_Loop | 2.5 | 103 |  | 0.0618 | 40.6 | 0.00723 | [10 empty] | -0.246
|  | 2021/06/24_18:01:29 | Fe+Al | Al2V0302701-A4-degaus_21-06-24-18_10_06.VSM | 100 | 300 | 6.615e-06 | 6.62e-06 | 0.735 | 20 |  | 90 | 5.22585e-05 | 5.23e-05 | 0 | Not Monitor | Initial_and_Full_Loop | 8.62 | 1785 |  | 0.0618 | 250 | 0.0122 | 0.00809 | 0.00739 | -0.00878 | 36.6 | -35.5 | 37.6 | 1.48 |  | -172 | 0.000624 | 1.59 | 0.664 | 0.623 | 0.0405 | 0.646
|  | 2021/06/24_18:15:28 | Fe+Al | Al2V0302701-A5_21-06-24-18_21_38.VSM | 100 | 300 | 8.1e-06 | 8.1e-06 | 0.9 | 20 |  | 90 | 6.399e-05 | 6.4e-05 | 0 | Not Monitor | Initial_and_Full_Loop | 6.15 | 1784 |  | 0.0618 | 250 | 0.00103 | 1.77e-05 | -0.000672 | -0.000707 | 0 | 251 | 251 |  |  | -131 | 0.000369 | -1.06e-05 | 0.0172 | NaN (”ñ”’l) |  | #ERROR! | 2枚 | https://photos.google.com/share/AF1QipNBbeH6TCDexcMfIFO-tNg7QzalZuOP2nQ3MlSGMU1wuixjY0uy1Hve1CfTmBjjUw/photo/AF1QipPoeDkSfygMYYy4VJ0nkG-_dqlSoDVvJ6ksa9o9?key=VExONlJ3U1VOOHBQc3hieHNIYnVBQlo0N29hSnV3 | https://photos.google.com/share/AF1QipNBbeH6TCDexcMfIFO-tNg7QzalZuOP2nQ3MlSGMU1wuixjY0uy1Hve1CfTmBjjUw/photo/AF1QipOEcSH7qk7tfTExEjhAQ3jgZ1ycy5VFKjXPYyB0?key=VExONlJ3U1VOOHBQc3hieHNIYnVBQlo0N29hSnV3
ガラス棒が折れたため(0327-A1)を再測定 |  | 2021/06/25_19:04:59 | Fe+Al | Al2V032701-A1-re_21-06-25-19_11_09.VSM | 100 | 300 | 6.93e-06 | 6.93e-06 | 0.77 | 20 |  | 90 | 5.4747e-05 | 5.47e-05 | 0 | Not Monitor | Initial_and_Full_Loop | 6.15 | 1782 |  | 0.0618 | 250 | 0.013 | 0.0101 | 0.00986 | -0.0103 | 27.1 | -27.2 | 27 | 9.24 | 248 | -139 | 0.000942 | 1.46 | 0.78 | 0.764 | 0.341 | 0.605
ガラス棒が折れたため(0327)を新しく切り出して測定 |  | 2021/06/25_18:54:15 | Fe+Al | Al2V032701-A6_21-06-25-19_00_25.VSM | 100 | 300 | 6.6825e-06 | 6.68e-06 | 0.7425 | 20 |  | 90 | 5.279175e-05 | 5.28e-05 | 0 | Not Monitor | Initial_and_Full_Loop | 6.17 | 1787 |  | 0.0618 | 250 | 0.0126 | 0.011 | 0.0107 | -0.0113 | 23.6 | -23.8 | 23.4 | 18.7 | 242 | -89.8 | 0.00267 | 1.28 | 0.873 | 0.885 | 0.792 | 0.826
折れたことによる影響がないためBを測定 | 厚さがおかしい？(96.?→90), 訂正Area(0.77→0.825) | 2021/06/25_19:17:37 | Fe+Al | Al2V032701-B1_21-06-25-19_23_46.VSM | 100 | 300 | 7.425e-06 | 7.43e-06 | 0.825 | 20 | 90 | 96.42857 | 5.86575e-05 | 5.87e-05 | 0 | Not Monitor | Initial_and_Full_Loop | 6.15 | 1773 |  | 0.0618 | 250 | 0.0111 | 0.00964 | 0.00935 | -0.00993 | 26.1 | -26.2 | 26 | 12.7 | 250 | -104 | 0.00161 | 1.19 | 0.868 | 0.835 | 0.486 | 0.771
|  | 2021/06/24_12:13:54 | Fe+Si | Fe1V020301_21-06-24-12_20_05.VSM | 100 | 300 | 5e-06 | 5e-06 | 1 | 380 |  | 50 | 3.95e-05 | 3.95e-05 | 0 | Not Monitor | Initial_and_Full_Loop | 6.17 | 1783 |  | 0.0618 | 250 | 0.00976 | 0.00833 | 0.00736 | -0.00929 | 16.7 | -16.9 | 16.5 |  |  | -24.5 | 0.00595 | 0.573 | 0.853 | 0.871 |  | 0.916 | 8枚あります | https://photos.google.com/share/AF1QipNBbeH6TCDexcMfIFO-tNg7QzalZuOP2nQ3MlSGMU1wuixjY0uy1Hve1CfTmBjjUw/photo/AF1QipMyTkh5J2tR_R8pwP7Ru9MxXBADNS2Xi6N9ieUK?key=VExONlJ3U1VOOHBQc3hieHNIYnVBQlo0N29hSnV3 | https://photos.google.com/share/AF1QipNBbeH6TCDexcMfIFO-tNg7QzalZuOP2nQ3MlSGMU1wuixjY0uy1Hve1CfTmBjjUw/photo/AF1QipODPQQXO-HU4HXj9-UFdaei6OIyp4RXF_8nrLbO?key=VExONlJ3U1VOOHBQc3hieHNIYnVBQlo0N29hSnV3 | https://photos.google.com/share/AF1QipNBbeH6TCDexcMfIFO-tNg7QzalZuOP2nQ3MlSGMU1wuixjY0uy1Hve1CfTmBjjUw/photo/AF1QipPtmg-ZiDl5dadQXPYKDKa2R7pWFRtoM8Cuxm0j?key=VExONlJ3U1VOOHBQc3hieHNIYnVBQlo0N29hSnV3 | https://photos.google.com/share/AF1QipNBbeH6TCDexcMfIFO-tNg7QzalZuOP2nQ3MlSGMU1wuixjY0uy1Hve1CfTmBjjUw/photo/AF1QipNx-klfsjIexEafKlItIwyoW__AJvNXevGNNfGS?key=VExONlJ3U1VOOHBQc3hieHNIYnVBQlo0N29hSnV3 | https://photos.google.com/share/AF1QipNBbeH6TCDexcMfIFO-tNg7QzalZuOP2nQ3MlSGMU1wuixjY0uy1Hve1CfTmBjjUw/photo/AF1QipPOkP0RE0Inx77xAeKUA5qHbS2kk9GA0ifXCKeX?key=VExONlJ3U1VOOHBQc3hieHNIYnVBQlo0N29hSnV3 | https://photos.google.com/share/AF1QipNBbeH6TCDexcMfIFO-tNg7QzalZuOP2nQ3MlSGMU1wuixjY0uy1Hve1CfTmBjjUw/photo/AF1QipMcVkM4R2VFm45-01-BH1uNA_yV59Ie9eyu5LFx?key=VExONlJ3U1VOOHBQc3hieHNIYnVBQlo0N29hSnV3 | https://photos.google.com/share/AF1QipNBbeH6TCDexcMfIFO-tNg7QzalZuOP2nQ3MlSGMU1wuixjY0uy1Hve1CfTmBjjUw/photo/AF1QipNZWcMLTkg6PQDH0r78EhzHsTMaRGffMvVCm66x?key=VExONlJ3U1VOOHBQc3hieHNIYnVBQlo0N29hSnV3
S45C 純鉄ではない |  | 2021/06/25_10:51:40 | Fe+S45C | Fe1V041101_21-06-25-10_57_50.VSM | 100 | 300 | 3.4875e-06 | 3.49e-06 | 0.6975 | 380 |  | 50 | 2.755125e-05 | 2.76e-05 | 0 | Not Monitor | Initial_and_Full_Loop | 6.15 | 1782 |  | 0.0618 | 250 | 0.00777 | 0.00704 | 0.00684 | -0.00725 | 9.65 | -10 | 9.28 | 8.63 | 96.7 | -20.5 | 0.00489 | 0.282 | 0.907 | 0.976 | 0.894 | 0.851 |  | https://photos.google.com/share/AF1QipNBbeH6TCDexcMfIFO-tNg7QzalZuOP2nQ3MlSGMU1wuixjY0uy1Hve1CfTmBjjUw/photo/AF1QipPgYosC_1WIHVXuyC1U3q-j9GzM529eNFZnqigV?key=VExONlJ3U1VOOHBQc3hieHNIYnVBQlo0N29hSnV3
|  | 2021/06/25_11:45:38 | Fe+Si | Fe1V090203_21-06-25-11_51_48.VSM | 100 | 300 | 0.000336 | 0.000336 | 0.8 | 380 |  | 4200 | 0.0026544 | 0.003326 | 0 | Not Monitor | Initial_and_Full_Loop | 6.17 | 1790 |  | 0.0618 | 250 | 0.516 | 0.199 | 0.21 | -0.189 | 6.33 | -6.64 | 6.02 | 0.992 | 54.8 | -66.8 | 0.0304 | 13.8 | 0.386 | 0.652 | 0.157 | -0.0367
|  | 2021/06/25_11:16:58 | Fe+Si | Fe1V090801_21-06-25-11_23_08.VSM | 100 | 300 | 3.75e-05 | 3.75e-05 | 0.75 | 380 |  | 500 | 0.00029625 | 0.000334 | 0 | Not Monitor | Initial_and_Full_Loop | 6.15 | 1776 |  | 0.0618 | 250 | 0.0525 | 0.0472 | 0.0466 | -0.0479 | 5.07 | -5.45 | 4.68 | 2.75 | 7.73 | -11.6 | 0.0285 | 1.04 | 0.899 | 0.898 | 0.544 | 0.673
|  | 2021/06/25_12:14:24 | Fe+Si | Fe2V022501_21-06-25-12_20_35.VSM | 100 | 300 | 2.4e-06 | 2.4e-06 | 0.8 | 380 |  | 30 | 1.896e-05 | 1.9e-05 | 0 | Not Monitor | Initial_and_Full_Loop | 6.17 | 1779 |  | 0.0618 | 250 | 0.00423 | 0.00374 | 0.00364 | -0.00385 | 16.5 | -16.6 | 16.4 | 6.91 |  | -29.8 | 0.00257 | 0.257 | 0.886 | 0.922 | 0.42 | 0.912
|  | 2021/06/24_12:48:19 | Fe+Si | Fe2V0302701-1_21-06-24-12_54_30.VSM | 100 | 300 | 9e-06 | 9e-06 | 1 | 380 |  | 90 | 7.11e-05 | 7.11e-05 | 0 | Not Monitor | Initial_and_Full_Loop | 6.18 | 1783 |  | 0.0618 | 250 | 0.0188 | 0.0167 | 0.0158 | -0.0176 | 20.3 | -20.7 | 19.9 | 19 |  | -45.5 | 0.0104 | 1.41 | 0.89 | 0.94 | 0.936 | 0.921
|  | 2021/06/24_13:31:12 | Fe+Si | Fe2V0302701-2_21-06-24-13_37_22.VSM | 100 | 300 | 7.65e-06 | 7.65e-06 | 0.85 | 380 |  | 90 | 6.0435e-05 | 6.04e-05 | 0 | Not Monitor | Initial_and_Full_Loop | 6.17 | 1783 |  | 0.0618 | 250 | 0.0153 | 0.0136 | 0.0129 | -0.0143 | 21.7 | -22.1 | 21.4 | 20.5 |  | -67.2 | 0.00835 | 1.24 | 0.887 | 0.932 | 0.942 | 0.925
|  | 2021/06/24_13:47:55 | Fe+Si | Fe2V0302701-2-re_21-06-24-13_54_06.VSM | 100 | 300 | 7.65e-06 | 7.65e-06 | 0.85 | 380 |  | 90 | 6.0435e-05 | 6.04e-05 | 0 | Not Monitor | Initial_and_Full_Loop | 6.17 | 1791 |  | 0.0618 | 250 | 0.016 | 0.0143 | 0.0136 | -0.015 | 20.9 | -21.2 | 20.6 | 19.6 |  | -42.5 | 0.00879 | 1.25 | 0.894 | 0.935 | 0.937 | 0.922
|  | 2021/06/24_14:12:41 | Fe+Si | Fe2V0302701-3_21-06-24-14_18_51.VSM | 100 | 300 | 8.415e-06 | 8.42e-06 | 0.935 | 380 |  | 90 | 6.64785e-05 | 6.65e-05 | 0 | Not Monitor | Initial_and_Full_Loop | 6.17 | 1773 |  | 0.0618 | 250 | 0.0137 | 0.0124 | 0.0116 | -0.0131 | 21.5 | -21.7 | 21.2 | 19.9 |  | -33 | 0.00803 | 1.1 | 0.899 | 0.921 | 0.929 | 0.928
|  | 2021/06/24_14:19:39 | Fe+Si | Fe2V0302701-3-re_21-06-24-14_25_49.VSM | 100 | 300 | 8.415e-06 | 8.42e-06 | 0.935 | 380 |  | 90 | 6.64785e-05 | 6.65e-05 | 0 | Not Monitor | Initial_and_Full_Loop | 6.17 | 1764 |  | 0.0618 | 250 | 0.0138 | 0.0123 | 0.0116 | -0.0129 | 21.5 | -21.8 | 21.2 | 20.2 |  | -43.2 | 0.00801 | 1.07 | 0.891 | 0.929 | 0.939 | 0.929
|  | 2021/06/25_19:29:55 | Fe+Al | LeBow-center_21-06-25-19_36_05.VSM | 100 | 300 | 3.08e-05 | 3.08e-05 | 0.77 | 25 |  | 400 | 0.00024332 | 0.000243 | 0 | Not Monitor | Initial_and_Full_Loop | 6.15 | 1779 |  | 0.0618 | 250 | 0.0464 | 0.0335 | 0.0331 | -0.0339 | 33.1 | -33.3 | 32.9 | 4.24 | 150 | -161 | 0.00267 | 5.91 | 0.721 | 0.733 | 0.128 | 0.622
|  | 2021/06/25_19:49:19 | Fe+Al | LeBow-edge_21-06-25-19_55_29.VSM | 100 | 300 | 4.64e-05 | 4.64e-05 | 1.16 | 25 |  | 400 | 0.00036656 | 0.000367 | 0 | Not Monitor | Initial_and_Full_Loop | 6.15 | 1785 |  | 0.0618 | 250 | 0.0646 | 0.0436 | 0.0433 | -0.0439 | 37 | -37.3 | 36.7 | 8.99 | 150 | -179 | 0.00395 | 8.61 | 0.675 | 0.717 | 0.243 | 0.702
|  | 2021/06/25_20:09:53 | Fe+Al | LeBow-middle_21-06-25-20_16_03.VSM | 100 | 300 | 3.19e-05 | 3.19e-05 | 0.7975 | 25 |  | 400 | 0.00025201 | 0.000252 | 0 | Not Monitor | Initial_and_Full_Loop | 6.17 | 1783 |  | 0.0618 | 250 | 0.0453 | 0.0332 | 0.0328 | -0.0336 | 32 | -32.2 | 31.7 | -0.998 | 150 | -161 | 0.00263 | 5.65 | 0.732 | 0.737 | -0.0312 | 0.606
|  | 2021/06/25_19:39:47 | Fe+Al | Movatec-center_21-06-25-19_45_57.VSM | 100 | 300 | 1.41375e-05 | 1.41e-05 | 0.9425 | 25 |  | 150 | 0.00011168625 | 0.000112 | 0 | Not Monitor | Initial_and_Full_Loop | 6.15 | 1779 |  | 0.0618 | 250 | 0.0146 | 0.0108 | 0.0105 | -0.0112 | 113 | -112 | 115 | 23 | 234 | -219 | 0.00055 | 5.12 | 0.742 | 0.714 | 0.202 | 0.826
|  | 2021/06/25_19:59:48 | Fe+Al | Movatec-edge_21-06-25-20_05_58.VSM | 100 | 300 | 1.395e-05 | 1.4e-05 | 0.93 | 25 |  | 150 | 0.000110205 | 0.00011 | 0 | Not Monitor | Initial_and_Full_Loop | 6.15 | 1782 |  | 0.0618 | 250 | 0.0149 | 0.0112 | 0.0109 | -0.0116 | 102 | -98.5 | 105 | 15.1 | 246 | -213 | 0.000808 | 4.81 | 0.754 | 0.682 | 0.148 | 0.864
| 厚さがおかしい？(152.?→150) | 2021/06/25_20:21:35 | Fe+Al | Movatec-middle_21-06-25-20_27_46.VSM | 100 | 300 | 1.5196875e-05 | 1.55e-05 | 1.013125 | 25 | 150 | 152.6835 | 0.0001200553125 | 0.000122 | 0 | Not Monitor | Initial_and_Full_Loop | 6.17 | 1785 |  | 0.0618 | 250 | 0.0161 | 0.0118 | 0.0114 | -0.0122 | 115 | -111 | 118 | 17.5 | 219 | -226 | 0.000745 | 5.64 | 0.736 | 0.662 | 0.153 | 0.862
JPARC実験用
[39 empty] | 90nm | https://photos.google.com/share/AF1QipNBbeH6TCDexcMfIFO-tNg7QzalZuOP2nQ3MlSGMU1wuixjY0uy1Hve1CfTmBjjUw/photo/AF1QipM3eax7at1MYIf47ECBAlqa9HmfFviqapmUZkWn?key=VExONlJ3U1VOOHBQc3hieHNIYnVBQlo0N29hSnV3
[39 empty] | 50nm | https://photos.google.com/share/AF1QipNBbeH6TCDexcMfIFO-tNg7QzalZuOP2nQ3MlSGMU1wuixjY0uy1Hve1CfTmBjjUw/photo/AF1QipP28cu8JAEfmm9_SOcwEdGc6ISQZHSkCOBlOytD?key=VExONlJ3U1VOOHBQc3hieHNIYnVBQlo0N29hSnV3
[39 empty] | 30nm | https://photos.google.com/share/AF1QipNBbeH6TCDexcMfIFO-tNg7QzalZuOP2nQ3MlSGMU1wuixjY0uy1Hve1CfTmBjjUw/photo/AF1QipM0l3WRvHcTOmLFERXmPBDMQiSdBffL19BlnKgA?key=VExONlJ3U1VOOHBQc3hieHNIYnVBQlo0N29hSnV3
[39 empty] | S45C(50nm) | https://photos.google.com/share/AF1QipNBbeH6TCDexcMfIFO-tNg7QzalZuOP2nQ3MlSGMU1wuixjY0uy1Hve1CfTmBjjUw/photo/AF1QipO6IKoRCPP0VaQzd_Te2bxPZhxLcenVaQ1wBlSd?key=VExONlJ3U1VOOHBQc3hieHNIYnVBQlo0N29hSnV3
[39 empty] | Aの切り出した位置 |  | https://photos.google.com/share/AF1QipNBbeH6TCDexcMfIFO-tNg7QzalZuOP2nQ3MlSGMU1wuixjY0uy1Hve1CfTmBjjUw/photo/AF1QipOYtlTsJbx4cI5m5KMAycYmwWp5XRqC3NmHgfQE?key=VExONlJ3U1VOOHBQc3hieHNIYnVBQlo0N29hSnV3
https://photos.google.com/share/AF1QipNBbeH6TCDexcMfIFO-tNg7QzalZuOP2nQ3MlSGMU1wuixjY0uy1Hve1CfTmBjjUw/photo/AF1QipPgbS3AFaWy8pDAr6adz6Xn_wrXOm6Mj4_6xJmy?key=VExONlJ3U1VOOHBQc3hieHNIYnVBQlo0N29hSnV3
撮り忘れている写真
2V032701-B
S4C5(1V0411)
Lebow
Movatech
1V090203
1V090801
2V022501

## VSM_results
Measurement # | FIle name | Lot # | Material (substrate+surface) | Substrate thickness (um) | Fe layer thickeness (nm) | Mmax (emu) | Mr (emu) | Hc (Oe) | Hsat (Oe) | Bsat (G)