## Sheet1
FileName | material | thickness (nm) | Hc | Hs
Al2V0302701-A1_21-06-24-16_19_18.VSM | Fe+Al | 90 | 25.8 | 134
Al2V022501-1_21-06-24-18_44_04.VSM | Fe+Al | 30 | 45 | 159
Fe2V022501_21-06-25-12_20_35.VSM | Fe+Si | 30 | 16.5 | 29.8
Fe1V020301_21-06-24-12_20_05.VSM | Fe+Si | 50 | 16.7 | 24.5
Fe2V0302701-1_21-06-24-12_54_30.VSM | Fe+Si | 90 | 20.3 | 45.5